## Materials
|  |  |  | Ex | Ey | Ez | Gxy | Gyz | Gxz | prxy | pryz | prxz
|  | Type | Layer Thickness | E11 | E22 | (not used) | G12 | (not used) | (not used) | nu12 | (not used) | (not used) | density | UTS | UCS | Reference
Material ID |  |  | [mm] | [MPa] | [MPa] | [MPa] | [MPa] | [MPa] | [MPa] | [-] | [-] | [-] | [kg/m3] | [MPa] | [MPa]
1 | Gelcoat | isotropic | 0.51 | 3440 |  |  | 1380 |  |  | 0.3 |  |  | 1230 |  |  | Griffin, Dayton. WindPACT Turbine Design Scaling Studies Technical Area 1.Composite Blades for 80- to 120-Meter Rotor. April 2001, NREL/SR-500-29492.
2 | RandomMat | isotropic | 0.38 | 9650 |  |  | 3860 |  |  | 0.3 |  |  | 1670 |  |  | Griffin, Dayton. WindPACT Turbine Design Scaling Studies Technical Area 1.Composite Blades for 80- to 120-Meter Rotor. April 2001, NREL/SR-500-29492.
3 | TriaxFabric | orthotropic | 0.89 | 24200 | 8970 |  | 4970 |  |  | 0.39 |  |  | 1700 |  |  | Griffin, Dayton. WindPACT Turbine Design Scaling Studies Technical Area 1.Composite Blades for 80- to 120-Meter Rotor. April 2001, NREL/SR-500-29492.
4 | Balsa | isotropic | 1 | 2070 |  |  | 140 |  |  | 0.22 |  |  | 144 |  |  | Griffin, Dayton. WindPACT Turbine Design Scaling Studies Technical Area 1.Composite Blades for 80- to 120-Meter Rotor. April 2001, NREL/SR-500-29492.
5 | SparCapMix | orthotropic | 1 | 27100 | 8350 |  | 4700 |  |  | 0.37 |  |  | 1700 |  |  | Griffin, Dayton. WindPACT Turbine Design Scaling Studies Technical Area 1.Composite Blades for 80- to 120-Meter Rotor. April 2001, NREL/SR-500-29492.

## Geometry
WindPact15MWv1.3 |  |  |  | # Shear webs -> | 2 | # of stacks -> | 8 | Stack ID -> | 1 | 2 | 3 | 4 | 5 | 6 | 7 | 8 | Segment ID -> | 1 | 2 | 3 | 4 | 5 | 6 | DP Types | 1 | 2 | 3 | 4 | 5 | 6
[6 empty] | # of segments -> | 6 | Material ID -> | 1 | 2 | 3 | 5 | 4 | 4 | 3 | 4 | [14 empty] | first entry in the CSV list is the exterior blade surface stack | [5 empty] | SW1 |  | SW2
Sta.# | Blade span (m) | Airfoil Shape File | TE Type | Twist (deg) | Chord | xoffset | aero center | Section Label | GELCOAT | RANDMAT | TRIAX | SPARCAPMIX | LE_BALSA | TE_BALSA | SWGlass | SWCore | -blank- | HP_TE | HP_CAP | HP_LE | LP_LE | LP_CAP | LP_TE | [7 empty] | HP_TE | HP_CAP | HP_LE | LP_LE | LP_CAP | LP_TE | stacks | dps | stacks | dps
9 | 7 | S818 | sharp | 10.5 | 2.8 | 0.3375 | 0.25 | largeend | 1 | 1 | 1 | 70 | 14 | 28 | 1 | 28 | -1 | -0.5 | -0.15 | 0 | 0.15 | 0.5 | 1 | single | single | single | single | single | single | single | 1,2,3,6,2 | 1,2,3,4,2 | 1,2,3,5,2 | 1,2,3,5,2 | 1,2,3,4,2 | 1,2,3,6,2 | 7,8,7 | 4,2,2,4 | 7,8,7 | 5,1,1,5
10 | 8.75 | interp | sharp | [20 empty] | single | single | single | single | single | single | single | 1,2,3,6,2 | 1,2,3,4,2 | 1,2,3,5,2 | 1,2,3,5,2 | 1,2,3,4,2 | 1,2,3,6,2 | 7,8,7 | 4,2,2,4 | 7,8,7 | 5,1,1,5
11 | 10.5 | interp | sharp | [20 empty] | single | single | single | single | single | single | single | 1,2,3,6,2 | 1,2,3,4,2 | 1,2,3,5,2 | 1,2,3,5,2 | 1,2,3,4,2 | 1,2,3,6,2 | 7,8,7 | 4,2,2,4 | 7,8,7 | 5,1,1,5
12 | 12.25 | interp | sharp | [20 empty] | single | single | single | single | single | single | single | 1,2,3,6,2 | 1,2,3,4,2 | 1,2,3,5,2 | 1,2,3,5,2 | 1,2,3,4,2 | 1,2,3,6,2 | 7,8,7 | 4,2,2,4 | 7,8,7 | 5,1,1,5
13 | 14 | interp | sharp | [20 empty] | single | single | single | single | single | single | single | 1,2,3,6,2 | 1,2,3,4,2 | 1,2,3,5,2 | 1,2,3,5,2 | 1,2,3,4,2 | 1,2,3,6,2 | 7,8,7 | 4,2,2,4 | 7,8,7 | 5,1,1,5
14 | 15.75 | S825_24 | sharp | 2.5 | 2.1583333 | 0.3375 | 0.25 | [5 empty] | 11 | 22 |  | 22 | -1 | [5 empty] | 1 | single | single | single | single | single | single | single | 1,2,3,6,2 | 1,2,3,4,2 | 1,2,3,5,2 | 1,2,3,5,2 | 1,2,3,4,2 | 1,2,3,6,2 | 7,8,7 | 4,2,2,4 | 7,8,7 | 5,1,1,5
15 | 17.5 | interp | sharp | [20 empty] | single | single | single | single | single | single | single | 1,2,3,6,2 | 1,2,3,4,2 | 1,2,3,5,2 | 1,2,3,5,2 | 1,2,3,4,2 | 1,2,3,6,2 | 7,8,7 | 4,2,2,4 | 7,8,7 | 5,1,1,5
16 | 19.25 | interp | sharp | [20 empty] | single | single | single | single | single | single | single | 1,2,3,6,2 | 1,2,3,4,2 | 1,2,3,5,2 | 1,2,3,5,2 | 1,2,3,4,2 | 1,2,3,6,2 | 7,8,7 | 4,2,2,4 | 7,8,7 | 5,1,1,5
17 | 21 | interp | sharp | [20 empty] | single | single | single | single | single | single | single | 1,2,3,6,2 | 1,2,3,4,2 | 1,2,3,5,2 | 1,2,3,5,2 | 1,2,3,4,2 | 1,2,3,6,2 | 7,8,7 | 4,2,2,4 | 7,8,7 | 5,1,1,5
18 | 22.75 | interp | sharp | [20 empty] | single | single | single | single | single | single | single | 1,2,3,6,2 | 1,2,3,4,2 | 1,2,3,5,2 | 1,2,3,5,2 | 1,2,3,4,2 | 1,2,3,6,2 | 7,8,7 | 4,2,2,4 | 7,8,7 | 5,1,1,5
19 | 24.5 | S825 | sharp | 0 | 1.51677777 | 0.3375 | 0.25 | smallend | 1 | 1 | 1 | 21 | 8 | 16 | 1 | 16 | -1 | -0.5 | -0.15 | 0 | 0.15 | 0.5 | 1 | single | single | single | single | single | single | single | 1,2,3,6,2 | 1,2,3,4,2 | 1,2,3,5,2 | 1,2,3,5,2 | 1,2,3,4,2 | 1,2,3,6,2 | 7,8,7 | 4,2,2,4 | 7,8,7 | 5,1,1,5

## Parameters
Spar cap width | 120 | mm